## Sheet1
load | distance | comp | wear rate | cof
N | m | wt.% | x 10-4 mm3.m-1
30 | 4000 | 1.5 | 1.08 | 0.029
30 | 6000 | 1.5 | 0.79 | 0.033
30 | 8000 | 1.5 | 0.65 | 0.035
50 | 4000 | 1.5 | 1.23 | 0.036
50 | 6000 | 1.5 | 1.09 | 0.039
50 | 8000 | 1.5 | 0.92 | 0.042
70 | 4000 | 1.5 | 1.58 | 0.0408
70 | 6000 | 1.5 | 1.42 | 0.045
70 | 8000 | 1.5 | 1.22 | 0.0473
30 | 4000 | 3 | 0.83 | 0.0265
30 | 6000 | 3 | 0.59 | 0.028
30 | 8000 | 3 | 0.51 | 0.03
50 | 4000 | 3 | 1.13 | 0.032
50 | 6000 | 3 | 0.99 | 0.034
50 | 8000 | 3 | 0.75 | 0.0362
70 | 4000 | 3 | 1.35 | 0.038
70 | 6000 | 3 | 1.27 | 0.039
70 | 8000 | 3 | 1.14 | 0.041
30 | 4000 | 4.5 | 0.68 | 0.024
30 | 6000 | 4.5 | 0.5 | 0.025
30 | 8000 | 4.5 | 0.45 | 0.0268
50 | 4000 | 4.5 | 0.92 | 0.0292
50 | 6000 | 4.5 | 0.81 | 0.0312
50 | 8000 | 4.5 | 0.68 | 0.032
70 | 4000 | 4.5 | 1.2 | 0.034
70 | 6000 | 4.5 | 1.09 | 0.0352
70 | 8000 | 4.5 | 0.98 | 0.037